## Sheet1
Maraging steel C350, 350
Data Table for:Grades - Maraging steel - C350, 350
ITEM | Standard Number | Descriptions
1 | MIL-S-46850
2 | AMS 6515
Elements | Min.（≥） | Max.（≤）
C |  | 0.03
Si |  | 0.1
Mn |  | 0.1
P |  | 0.01
S |  | 0.01
Ni |  | 18.5
Co |  | 12
Al |  | 0.1
Mo |  | 4.8
Ti |  | 1.4
Zr |  | 0.01