## Sheet1
Stainless Steels A 213 TP310MoLN
Data Table for:Grades - Stainless Steels - A 213 TP310MoLN
ITEM | Standard Number | Descriptions
1 | A 213/A 213M (2011) | Seamless Ferritic and Austenitic Alloy-Steel Boiler, Superheater, and Heat-Exchanger Tubes
Elements | Min.（≥） | Max.（≤）
C |  | 0.03
Si |  | 0.5
Mn |  | 2
P |  | 0.03
S |  | 0.01
Cr | 24 | 26
Ni | 21 | 23
N | 0.1 | 0.16