## Sheet1
Stainless Steels 15-5PH
Data Table for:Grades - Stainless Steels - 15-5PH
ITEM | Standard Number | Descriptions
1 | SAE AMS 5346C (2006) | Steel, Corrosion-Resistant, Investment Castings 15Cr - 4.6Ni - 0.22Cb (Nb) - 2.8Cu Solution and Precipitation Heat Treated (H925) 180 ksi (1241 MPa) Tensile Strength (15-5)
2 | SAE AMS 5347B (2006) | Steel, Corrosion-Resistant, Investment Castings 15Cr - 4.6Ni - 0.22Cb (Nb) - 2.8Cu Solution and Precipitation Heat Treated (H1000) 150 ksi (1034 MPa) Tensile Strength (15-5)
3 | SAE AMS 5357C (2011) | Steel, Corrosion Resistant, Investment Castings 15Cr - 4.6Ni - 0.22Cb - 2.8Cu Solution Heat Treated, Precipitation Hardenable
4 | SAE AMS 5400B (2007) | Steel, Corrosion-Resistant, Investment Castings 15Cr - 4.6Ni - 0.22Cb - 2.8Cu Solution and Precipitation Heat Treated (H935) 170 ksi (1172 MPa) Tensile Strength
5 | SAE AMS 5659N (2012) | Steel, Corrosion-Resistant, Bars, Wire, Forgings, Rings, and Extrusions 15Cr - 4.5Ni - 0.30CB (Nb) - 3.5Cu Consumable Electrode Melted Solution Heat Treated, Precipitation Hardenable
Elements | Min.（≥） | Max.（≤）
C |  | 0.07
Si
Mn
Cr | 14 | 15.5
Ni | 3.5 | 5.5
Cu | 2.5 | 4.5