## Sheet1
Structural Steel 27SiMn
Data Table for:Grades - Structural Steel - 27SiMn
ITEM | Standard Number | Descriptions
1 | GB/T 11251 (2009) | Hot-rolled alloy structural steel plates
2 | GB/T 17396 (2009) | Hot-rolled seamless steel tubes for hydraulic pillar service
3 | GB/T 3077 (1999) | Alloy structure steels
4 | GB/T 3078 (2008) | Quality structural steel cold drawn bars
5 | GB/T 8162 (2008) | Seamless steel tubes for structural purposes
Elements | Min.（≥） | Max.（≤）
C | 0.24 | 0.32
Si | 1.1 | 1.4
Mn | 1.1 | 1.4
P |  | 0.035
S |  | 0.035
Cu |  | 0.3
Cr |  | 0.3
Ni |  | 0.3
Mo |  | 0.15