## Sheet1
Structural Steel B16
Data Table for:Grades - Structural Steel - B16
ITEM | Standard Number | Descriptions
1 | ASTM A193/A193M | Standard Specification for Alloy-Steel and Stainless Steel Bolting for High Temperature or High Pressure Service and Other Special Purpose Applications
2 | SAE J 775 | Engine poppet valve information report
Elements | Min.（≥） | Max.（≤）
C | 0.36 | 0.44
Si | 0.15 | 0.35
P |  | 0.04
S |  | 0.04
Mn | 0.45 | 0.7
Cr | 0.75 | 1.2
Mo | 0.15 | 0.25
Cu |  | 0.25