## Sheet1
Tool Die Steels BT1
Data Table for:Grades - Tool Die Steels - BT1
ITEM | Standard Number | Descriptions
1 | BS 4659 | High speed tool steel
Elements | Min.（≥） | Max.（≤）
C | 0.7 | 0.8
Si |  | 0.4
Mn |  | 0.4
Co |  | 1
Cr | 3.75 | 4.5
Mo |  | 0.7
Ni |  | 0.4
V | 1 | 1.25
W | 17.5 | 18.5
Cu |  | 0.2
Sn |  | 0.05